## Feuil1
Exemple 5,4 - Vérification de la résistance des appuis d'un linteau
Attention : pour l'exemple du livre, fd = 1,54 Mpa
|  |  | fd | 1.54 | MPa
|  |  | gg | 1.35
|  |  | gq | 1.5
|  |  | l1 | 3 | m
|  |  | l2 | 0.5 | m
|  |  | l0 | 2.2 | m
|  |  | lp | 6 | m
|  |  | gp | 4800 | N/m2
|  |  | qp | 1500 | N/m2
|  |  | d | 0.36 | m
|  |  | h | 2.6 | m
|  |  | hc | 2.2 | m
|  |  | t | 0.2 | m
|  |  | r1 | 2400 | kg/m3
|  |  | r2 | 1400 | kg/m3
|  |  | N_edu | 95620 | N/m2
|  |  | phi | 60 | deg
|  |  | phi | 1.046667 | rad
|  |  | lc_1 | 0.18 | m
|  |  | lc_2 | 0.18 | m
|  |  | lef | 2.56 | m
|  |  | A-phi | 2.834316 | m2
|  |  | NEdc | 28523.17 | N
|  | Unités | Mur 1 | Mur 2
| lc | m | 0.18 | 0.18
| Ab | m2 | 0.036 | 0.036
| a1 | m | 0 | 0
| hc | m | 2.2 | 2.2
| Aef | m2 | 0.1592 | 0.1
| b |  | 1.25 | 1.104
| NRdc | N | 69300 | 61205.76
| Vérification |  | OK | OK